## Sheet1
| cell line | test | material | disease | time (hr) | concentration (ug/ml) | Hydrodynamic diameter (nm) | Zeta potential (mV) | norm_v | canc_v | Fitness | articles
0 | SKOV-3 | MTT | ZnO | Adenocarcinoma | 24 | 7.8125 | 40 | 17.48 | 67.31273 | 26.8879 | 40.42483 | https://jnanobiotechnology.biomedcentral.com/articles/10.1186/s12951-021-00779-7
0 | SKOV-3 | Live/Dead | ZnO | Adenocarcinoma | 24 | 15.625 | 42.25 | 20.02 | 88.81505 | 50.95178 | 37.86327
1 | SKOV-3 | MTT | Au | Adenocarcinoma | 24 | 7.5 | 42.25 | 31.49 | 88.2891 | 56.19864 | 32.09046
2 | SKOV-3 | LDH | Au | Adenocarcinoma | 24 | 5.81 | 42.5 | -17.6 | 101.7276 | 73.82796 | 27.89965
1 | SKOV-3 | WST-1 | Ag | Adenocarcinoma | 24 | 5.46 | 68.3 | 5.65 | 92.42457 | 63.60446 | 28.82011
2 | SKOV-3 | LDH | Ag | Adenocarcinoma | 24 | 56.2 | 42.25 | 34.605 | 70.56855 | 41.8436 | 28.72495
0 | SKOV-3 | AlamarBlue | Fe3O4 | Adenocarcinoma | 24 | 7.8 | 42.5 | 3.51 | 97.87607 | 70.85955 | 27.01652
3 | SKOV-3 | CellTiterBlue | Fe3O4 | Adenocarcinoma | 24 | 5.46 | 40 | 4.635 | 93.48332 | 68.82462 | 24.65871
0 | CHO-K1 | LDH | TiO2 | Normal | 48 | 17.8 | 27.3 | -16.5 | 77.85142 | 57.59525 | 20.25617 | https://pubmed.ncbi.nlm.nih.gov/20079968/
1 | CHO-K1 | XTT | NiO | Normal | 48 | 21.87 | 100.33 | -3.36 | 66.79384 | 53.01465 | 13.77919
2 | CHO-K1 | MTT | CuO | Normal | 48 | 25 | 81.8 | -7 | 71.78934 | 59.15834 | 12.63099
1 | CHO-K1 | Live/Dead | Fe3O4 | Normal | 48 | 32 | 30 | -25.3 | 82.80953 | 73.46945 | 9.340074 | https://www.nature.com/articles/s41598-018-19628-z#Sec16